## Tray arrangement
1, Position No. in each tray
| TrayNo. |  | xx
| 1 | 2 | 3 | 4 | 5 | 6 | 7 | 8 | 9 | 10 | 11 | 12 | 13
| 14 | 15 | 16 | 17 | 18 | 19 | 20 | 21 | 22 | 23 | 24 | 25 | 26
| 27 | 28 | 29 | 30 | 31 | 32 | 33 | 34 | 35 | 36 | 37 | 38 | 39
| 40 | 41 | 42 | 43 | 44 | 45 | 46 | 47 | 48 | 49 | 50 | 51 | 52
| 53 | 54 | 55 | 56 | 57 | 58 | 59 | 60 | 61 | 62 | 63 | 64 | 65
| 66 | 67 | 68 | 69 | 70 | 71 | 72 | 73 | 74 | 75 | 76 | 77 | 78
| 79 | 80 | 81 | 82 | 83 | 84 | 85 | 86 | 87 | 88 | 89 | 90 | 91
| 92 | 93 | 94 | 95 | 96 | 97 | 98 | 99 | 100 | 101 | 102 | 103 | 104
| 105 | 106 | 107 | 108 | 109 | 110 | 111 | 112 | 113 | 114 | 115 | 116 | 117
| 118 | 119 | 120 | 121 | 122 | 123 | 124 | 125 | 126 | 127 | 128 | 129 | 130
| 131 | 132 | 133 | 134 | 135 | 136 | 137 | 138 | 139 | 140 | 141 | 142 | 143
| 144 | 145 | 146 | 147 | 148 | 149 | 150 | 151 | 152 | 153 | 154 | 155 | 156
| 157 | 158 | 159 | 160 | 161 | 162 | 163 | 164 | 165 | 166 | 167 | 168 | 169
C chamfer plane

## DATA
2, Data in each tray
| Type No. | S12572-050P
| Shipping date | 16/12/05
| Ta[degC] | 25
| Tray No. | Position No. | Serial No. | Vop[V] at M= 1.25E+06 | 0.5p.e.DarkCount [Mcps] at Vop
| 1 | 1 | 10719 | 66.82 | 0.73
|  | 2 | 10720 | 66.61 | 0.7
|  | 3 | 10721 | 66.5 | 0.74
|  | 4 | 10722 | 66.53 | 0.7
|  | 5 | 10723 | 66.96 | 0.67
|  | 6 | 10724 | 66.94 | 0.71
|  | 7 | 10725 | 66.98 | 0.67
|  | 8 | 10726 | 67.01 | 0.68
|  | 9 | 10727 | 66.93 | 0.7
|  | 10 | 10728 | 66.82 | 0.7
|  | 11 | 10729 | 66.97 | 0.69
|  | 12 | 10730 | 67.02 | 0.74
|  | 13 | 10731 | 66.98 | 0.69
|  | 14 | 10732 | 66.95 | 0.7
|  | 15 | 10733 | 66.56 | 0.7
|  | 16 | 10734 | 66.45 | 0.73
|  | 17 | 10735 | 66.53 | 0.71
|  | 18 | 10736 | 66.7 | 0.71
|  | 19 | 10737 | 66.89 | 0.68
|  | 20 | 10738 | 67.08 | 0.73
|  | 21 | 10739 | 66.76 | 0.71
|  | 22 | 10740 | 67.27 | 0.92
|  | 23 | 10741 | 67.37 | 0.9
|  | 24 | 10742 | 67.37 | 0.78
|  | 25 | 10743 | 67.43 | 0.84
|  | 26 | 10744 | 66.98 | 0.68
|  | 27 | 10745 | 67.04 | 0.68
|  | 28 | 10746 | 66.9 | 0.73
|  | 29 | 10747 | 66.86 | 0.71
|  | 30 | 10748 | 66.99 | 0.76
|  | 31 | 10749 | 66.99 | 0.7
|  | 32 | 10750 | 66.98 | 0.69
|  | 33 | 10751 | 66.96 | 0.68
|  | 34 | 10752 | 66.95 | 0.68
|  | 35 | 10753 | 66.94 | 0.66
|  | 36 | 10754 | 66.87 | 0.68
|  | 37 | 10755 | 67.06 | 0.71
|  | 38 | 10756 | 67.2 | 0.71
|  | 39 | 10757 | 67.32 | 0.78
|  | 40 | 10758 | 67.38 | 0.75
|  | 41 | 10759 | 67.41 | 0.76
|  | 42 | 10760 | 67.39 | 0.79
|  | 43 | 10761 | 67.36 | 0.81
|  | 44 | 10762 | 67.37 | 0.79
|  | 45 | 10763 | 67.32 | 0.73
|  | 46 | 10764 | 67.23 | 0.73
|  | 47 | 10765 | 67.07 | 0.67
|  | 48 | 10766 | 67.07 | 0.69
|  | 49 | 10767 | 67.06 | 0.68
|  | 50 | 10768 | 67.01 | 0.7
|  | 51 | 10769 | 66.89 | 0.7
|  | 52 | 10770 | 66.78 | 0.65
|  | 53 | 10771 | 66.77 | 0.65
|  | 54 | 10772 | 66.88 | 0.69
|  | 55 | 10773 | 67.02 | 0.67
|  | 56 | 10774 | 67.03 | 0.68
|  | 57 | 10775 | 67.04 | 0.68
|  | 58 | 10776 | 67.18 | 0.73
|  | 59 | 10777 | 67.34 | 0.73
|  | 60 | 10778 | 67.29 | 0.72
|  | 61 | 10779 | 67.34 | 0.75
|  | 62 | 10780 | 67.34 | 0.75
|  | 63 | 10781 | 67.4 | 0.78
|  | 64 | 10782 | 67.39 | 0.74
|  | 65 | 10783 | 67.32 | 0.78
|  | 66 | 10784 | 67.28 | 0.73
|  | 67 | 10785 | 67.12 | 0.72
|  | 68 | 10786 | 66.95 | 0.78
|  | 69 | 10787 | 67.15 | 0.7
|  | 70 | 10788 | 66.96 | 0.72
|  | 71 | 10789 | 66.75 | 0.72
|  | 72 | 10790 | 66.52 | 0.68
|  | 73 | 10791 | 66.43 | 0.7
|  | 74 | 10792 | 66.51 | 0.71
|  | 75 | 10793 | 66.95 | 0.7
|  | 76 | 10794 | 67.14 | 0.7
|  | 77 | 10795 | 67.21 | 0.72
|  | 78 | 10796 | 67.25 | 0.77
|  | 79 | 10797 | 66.71 | 0.68
|  | 80 | 10798 | 67.04 | 0.66
|  | 81 | 10799 | 66.95 | 0.68
|  | 82 | 10800 | 66.81 | 0.66
|  | 83 | 10801 | 66.73 | 0.69
|  | 84 | 10802 | 66.85 | 0.71
|  | 85 | 10803 | 66.97 | 0.67
|  | 86 | 10804 | 67.03 | 0.67
|  | 87 | 10805 | 67.05 | 0.7
|  | 88 | 10806 | 67.07 | 0.7
|  | 89 | 10807 | 67.01 | 0.7
|  | 90 | 10808 | 67.11 | 0.7
|  | 91 | 10809 | 67.05 | 0.67
|  | 92 | 10810 | 67.15 | 0.7
|  | 93 | 10811 | 67.18 | 0.68
|  | 94 | 10812 | 67.17 | 0.69
|  | 95 | 10813 | 67.14 | 0.68
|  | 96 | 10814 | 67.09 | 0.69
|  | 97 | 10815 | 66.98 | 0.69
|  | 98 | 10816 | 66.87 | 0.7
|  | 99 | 10817 | 66.73 | 0.67
|  | 100 | 10818 | 66.65 | 0.68
|  | 101 | 10819 | 67.29 | 0.72
|  | 102 | 10820 | 67.23 | 0.8
|  | 103 | 10821 | 67.21 | 0.74
|  | 104 | 10822 | 67.03 | 0.7
|  | 105 | 10823 | 66.8 | 0.69
|  | 106 | 10824 | 66.59 | 0.69
|  | 107 | 10825 | 66.42 | 0.73
|  | 108 | 10826 | 66.45 | 0.73
|  | 109 | 10827 | 66.65 | 0.71
|  | 110 | 10828 | 66.85 | 0.72
|  | 111 | 10829 | 67.06 | 0.71
|  | 112 | 10830 | 67.31 | 0.73
|  | 113 | 10831 | 67.33 | 0.76
|  | 114 | 10832 | 67.31 | 0.7
|  | 115 | 10833 | 67.25 | 0.85
|  | 116 | 10834 | 67.29 | 0.71
|  | 117 | 10835 | 67.22 | 0.72
|  | 118 | 10836 | 67.01 | 0.69
|  | 119 | 10837 | 67.15 | 0.88
|  | 120 | 10838 | 66.76 | 0.7
|  | 121 | 10839 | 66.62 | 0.67
|  | 122 | 10840 | 66.87 | 0.68
|  | 123 | 10841 | 66.74 | 0.66
|  | 124 | 10842 | 66.62 | 0.69
|  | 125 | 10843 | 66.8 | 0.66
|  | 126 | 10844 | 66.92 | 0.72
|  | 127 | 10845 | 67.04 | 0.67
|  | 128 | 10846 | 67.14 | 0.68
|  | 129 | 10847 | 67.14 | 0.69
|  | 130 | 10848 | 67.2 | 0.67
|  | 131 | 10849 | 67.15 | 0.71
|  | 132 | 10850 | 67.14 | 0.72
|  | 133 | 10851 | 67.06 | 0.68
|  | 134 | 10852 | 67.32 | 0.75
|  | 135 | 10853 | 67.24 | 0.72
|  | 136 | 10854 | 67.16 | 0.69
|  | 137 | 10855 | 67.11 | 0.68
|  | 138 | 10856 | 66.95 | 0.66
|  | 139 | 10857 | 66.84 | 0.69
|  | 140 | 10858 | 67.28 | 0.72
|  | 141 | 10859 | 67.32 | 0.74
|  | 142 | 10860 | 67.31 | 0.69
|  | 143 | 10861 | 67.25 | 0.78
|  | 144 | 10862 | 67.21 | 0.68
|  | 145 | 10863 | 67.09 | 0.68
|  | 146 | 10864 | 66.94 | 0.65
|  | 147 | 10865 | 66.74 | 0.69
|  | 148 | 10866 | 66.64 | 0.73
|  | 149 | 10867 | 66.9 | 0.68
|  | 150 | 10868 | 67.09 | 0.67
|  | 151 | 10869 | 67.21 | 0.73
|  | 152 | 10870 | 67.23 | 0.68
|  | 153 | 10871 | 67.28 | 0.67
|  | 154 | 10872 | 67.32 | 0.72
|  | 155 | 10873 | 67.34 | 0.72
|  | 156 | 10874 | 66.91 | 0.65
|  | 157 | 10875 | 67.03 | 0.69
|  | 158 | 10876 | 67.13 | 0.66
|  | 159 | 10877 | 67.2 | 0.66
|  | 160 | 10878 | 67.28 | 0.67
|  | 161 | 10879 | 67.28 | 0.71
|  | 162 | 10880 | 67.31 | 0.72
|  | 163 | 10881 | 67.31 | 0.8
|  | 164 | 10882 | 67.23 | 0.68
|  | 165 | 10883 | 67.13 | 0.68
|  | 166 | 10884 | 67.03 | 0.65
|  | 167 | 10885 | 67.42 | 0.76
|  | 168 | 10886 | 67.44 | 0.73
|  | 169 | 10887 | 67.43 | 0.78
| 2 | 1 | 10888 | 67.14 | 0.73
|  | 2 | 10889 | 67.3 | 0.75
|  | 3 | 10890 | 66.96 | 0.74
|  | 4 | 10891 | 66.72 | 0.69
|  | 5 | 10892 | 66.52 | 0.68
|  | 6 | 10893 | 66.52 | 0.71
|  | 7 | 10894 | 66.63 | 0.71
|  | 8 | 10895 | 68.51 | 0.78
|  | 9 | 10896 | 68.34 | 0.75
|  | 10 | 10897 | 68.05 | 0.67
|  | 11 | 10898 | 67.83 | 0.65
|  | 12 | 10899 | 67.62 | 0.67
|  | 13 | 10900 | 67.48 | 0.64
|  | 14 | 10901 | 68.56 | 0.7
|  | 15 | 10902 | 68.58 | 0.69
|  | 16 | 10903 | 68.54 | 0.71
|  | 17 | 10904 | 68.52 | 0.67
|  | 18 | 10905 | 68.56 | 0.78
|  | 19 | 10906 | 66.55 | 0.71
|  | 20 | 10907 | 66.73 | 0.69
|  | 21 | 10908 | 66.52 | 0.71
|  | 22 | 10909 | 66.64 | 0.71
|  | 23 | 10910 | 66.85 | 0.72
|  | 24 | 10911 | 67.06 | 0.7
|  | 25 | 10912 | 67.25 | 0.7
|  | 26 | 10913 | 67.44 | 0.76
|  | 27 | 10914 | 67.42 | 0.79
|  | 28 | 10915 | 67.47 | 0.59
|  | 29 | 10916 | 67.71 | 0.67
|  | 30 | 10917 | 67.55 | 0.65
|  | 31 | 10918 | 67.93 | 0.68
|  | 32 | 10919 | 68.15 | 0.69
|  | 33 | 10920 | 68.56 | 0.71
|  | 34 | 10921 | 68.46 | 0.72
|  | 35 | 10922 | 68.58 | 0.8
|  | 36 | 10923 | 68.56 | 0.76
|  | 37 | 10924 | 68.56 | 0.7
|  | 38 | 10925 | 68.52 | 0.69
|  | 39 | 10926 | 67.4 | 0.85
|  | 40 | 10927 | 67.46 | 0.76
|  | 41 | 10928 | 67.45 | 0.78
|  | 42 | 10929 | 67.45 | 0.92
|  | 43 | 10930 | 67.4 | 0.83
|  | 44 | 10931 | 67.42 | 0.78
|  | 45 | 10932 | 67.25 | 0.74
|  | 46 | 10933 | 67.09 | 0.68
|  | 47 | 10934 | 66.88 | 0.73
|  | 48 | 10935 | 67.39 | 0.91
|  | 49 | 10936 | 67.46 | 0.77
|  | 50 | 10937 | 67.43 | 0.62
|  | 51 | 10938 | 67.52 | 0.63
|  | 52 | 10939 | 67.69 | 0.63
|  | 53 | 10940 | 67.92 | 0.65
|  | 54 | 10941 | 68.15 | 0.68
|  | 55 | 10942 | 68.36 | 0.74
|  | 56 | 10943 | 68.54 | 0.83
|  | 57 | 10944 | 68.55 | 0.78
|  | 58 | 10945 | 68.57 | 0.75
|  | 59 | 10946 | 68.56 | 0.82
|  | 60 | 10947 | 68.55 | 0.77
|  | 61 | 10948 | 67.3 | 0.73
|  | 62 | 10949 | 67.45 | 0.85
|  | 63 | 10950 | 67.48 | 0.81
|  | 64 | 10951 | 67.46 | 0.84
|  | 65 | 10952 | 67.44 | 0.82
|  | 66 | 10953 | 67.43 | 0.79
|  | 67 | 10954 | 67.42 | 0.77
|  | 68 | 10955 | 67.45 | 0.85
|  | 69 | 10956 | 67.34 | 0.73
|  | 70 | 10957 | 67.2 | 0.72
|  | 71 | 10958 | 67.02 | 0.69
|  | 72 | 10959 | 67.23 | 0.72
|  | 73 | 10960 | 66.74 | 0.71
|  | 74 | 10961 | 67.03 | 0.7
|  | 75 | 10962 | 66.55 | 0.74
|  | 76 | 10963 | 66.55 | 0.72
|  | 77 | 10964 | 66.66 | 0.69
|  | 78 | 10965 | 66.9 | 0.7
|  | 79 | 10966 | 67.21 | 0.71
|  | 80 | 10967 | 67.33 | 0.74
|  | 81 | 10968 | 67.48 | 0.85
|  | 82 | 10969 | 67.49 | 0.79
|  | 83 | 10970 | 68.55 | 0.9
|  | 84 | 10971 | 68.54 | 0.96
|  | 85 | 10972 | 68.55 | 0.77
|  | 86 | 10973 | 68.57 | 0.76
|  | 87 | 10974 | 68.56 | 0.74
|  | 88 | 10975 | 68.47 | 0.73
|  | 89 | 10976 | 68.25 | 0.77
|  | 90 | 10977 | 67.8 | 0.66
|  | 91 | 10978 | 67.58 | 0.62
|  | 92 | 10979 | 67.43 | 0.63
|  | 93 | 10980 | 67.45 | 0.82
|  | 94 | 10981 | 67.49 | 0.8
|  | 95 | 10982 | 67.44 | 0.9
|  | 96 | 10983 | 67.26 | 0.72
|  | 97 | 10984 | 67.05 | 0.71
|  | 98 | 10985 | 66.59 | 0.71
|  | 99 | 10986 | 66.53 | 0.76
|  | 100 | 10987 | 66.63 | 0.73
|  | 101 | 10988 | 66.87 | 0.72
|  | 102 | 10989 | 68.57 | 0.87
|  | 103 | 10990 | 68.45 | 0.75
|  | 104 | 10991 | 68.02 | 0.71
|  | 105 | 10992 | 67.76 | 0.68
|  | 106 | 10993 | 68.22 | 0.73
|  | 107 | 10994 | 67.54 | 0.65
|  | 108 | 10995 | 67.39 | 0.64
|  | 109 | 10996 | 67.38 | 0.65
|  | 110 | 10997 | 67.43 | 0.64
|  | 111 | 10998 | 67.92 | 0.67
|  | 112 | 10999 | 67.62 | 0.65
|  | 113 | 11000 | 68.59 | 1
|  | 114 | 11001 | 67.42 | 0.85
|  | 115 | 11002 | 68.54 | 0.75
|  | 116 | 11003 | 68.45 | 0.73
|  | 117 | 11004 | 68.05 | 0.72
|  | 118 | 11005 | 67.56 | 0.68
|  | 119 | 11006 | 67.42 | 0.68
|  | 120 | 11007 | 67.45 | 0.66
|  | 121 | 11008 | 67.4 | 0.66
|  | 122 | 11009 | 68.29 | 0.72
|  | 123 | 11010 | 68.01 | 0.75
|  | 124 | 11011 | 67.74 | 0.69
|  | 125 | 11012 | 67.51 | 0.67
|  | 126 | 11013 | 67.37 | 0.66
|  | 127 | 11014 | 67.38 | 0.63
|  | 128 | 11015 | 67.46 | 0.67
|  | 129 | 11016 | 67.63 | 0.66
|  | 130 | 11017 | 67.91 | 0.7
|  | 131 | 11018 | 68.11 | 0.71
|  | 132 | 11019 | 68.33 | 0.74
|  | 133 | 11020 | 68.51 | 0.74
|  | 134 | 11021 | 67.52 | 0.65
|  | 135 | 11022 | 67.4 | 0.68
|  | 136 | 11023 | 67.44 | 0.67
|  | 137 | 11024 | 67.46 | 0.66
|  | 138 | 11025 | 67.68 | 0.67
|  | 139 | 11026 | 67.94 | 0.67
|  | 140 | 11027 | 68.39 | 0.72
|  | 141 | 11028 | 68.17 | 0.71
|  | 142 | 11029 | 68.49 | 0.76
|  | 143 | 11030 | 68.56 | 0.81
|  | 144 | 11031 | 67.4 | 0.88
|  | 145 | 11032 | 68.52 | 0.74
|  | 146 | 11033 | 68.54 | 0.81
|  | 147 | 11034 | 68.51 | 0.88
|  | 148 | 11035 | 68.33 | 0.79
|  | 149 | 11036 | 68.12 | 0.72
|  | 150 | 11037 | 68.53 | 0.98
|  | 151 | 11038 | 68.45 | 0.74
|  | 152 | 11039 | 68.53 | 0.76
|  | 153 | 11040 | 68.27 | 0.77
|  | 154 | 11041 | 68.02 | 0.68
|  | 155 | 11042 | 67.76 | 0.66
|  | 156 | 11043 | 68.21 | 0.78
|  | 157 | 11044 | 68.41 | 0.74
|  | 158 | 11045 | 68.52 | 0.81
|  | 159 | 11046 | 68.52 | 0.8
|  | 160 | 11047 | 68.53 | 0.84
|  | 161 | 11048 | 68.54 | 0.79
|  | 162 | 11049 | 68.46 | 0.74
|  | 163 | 11050 | 68.13 | 0.72
|  | 164 | 11051 | 67.93 | 0.66
|  | 165 | 11052 | 67.64 | 0.69
|  | 166 | 11053 | 67.94 | 0.7
|  | 167 | 11054 | 67.94 | 0.66
|  | 168 | 11055 | 67.92 | 0.69
|  | 169 | 11056 | 67.86 | 0.71
| 3 | 1 | 11057 | 67.82 | 0.75
|  | 2 | 11058 | 67.9 | 0.7
|  | 3 | 11059 | 67.92 | 0.71
|  | 4 | 11060 | 67.95 | 0.69
|  | 5 | 11061 | 67.94 | 0.66
|  | 6 | 11062 | 67.93 | 0.73
|  | 7 | 11063 | 67.92 | 0.7
|  | 8 | 11064 | 68.46 | 0.74
|  | 9 | 11065 | 68.14 | 0.71
|  | 10 | 11066 | 67.9 | 0.71
|  | 11 | 11067 | 67.7 | 0.65
|  | 12 | 11068 | 67.53 | 0.65
|  | 13 | 11069 | 67.5 | 0.65
|  | 14 | 11070 | 67.45 | 0.63
|  | 15 | 11071 | 67.68 | 0.68
|  | 16 | 11072 | 67.88 | 0.66
|  | 17 | 11073 | 68.31 | 0.83
|  | 18 | 11074 | 67.9 | 0.67
|  | 19 | 11075 | 67.93 | 0.68
|  | 20 | 11076 | 67.94 | 0.7
|  | 21 | 11077 | 67.93 | 0.66
|  | 22 | 11078 | 67.94 | 0.69
|  | 23 | 11079 | 67.91 | 0.68
|  | 24 | 11080 | 67.88 | 0.7
|  | 25 | 11081 | 67.82 | 0.67
|  | 26 | 11082 | 67.91 | 0.67
|  | 27 | 11083 | 67.93 | 0.68
|  | 28 | 11084 | 67.94 | 0.68
|  | 29 | 11085 | 67.92 | 0.7
|  | 30 | 11086 | 67.91 | 0.66
|  | 31 | 11087 | 67.87 | 0.7
|  | 32 | 11088 | 67.89 | 0.68
|  | 33 | 11089 | 67.86 | 0.67
|  | 34 | 11090 | 67.82 | 0.72
|  | 35 | 11091 | 67.83 | 0.69
|  | 36 | 11092 | 67.82 | 0.69
|  | 37 | 11093 | 67.88 | 0.68
|  | 38 | 11094 | 67.88 | 0.69
|  | 39 | 11095 | 67.82 | 0.69
|  | 40 | 11096 | 67.99 | 0.7
|  | 41 | 11097 | 67.77 | 0.65
|  | 42 | 11098 | 67.59 | 0.69
|  | 43 | 11099 | 67.47 | 0.68
|  | 44 | 11100 | 67.49 | 0.67
|  | 45 | 11101 | 67.82 | 0.66
|  | 46 | 11102 | 67.61 | 0.68
|  | 47 | 11103 | 68.04 | 0.66
|  | 48 | 11104 | 68.4 | 0.7
|  | 49 | 11105 | 68.23 | 0.7
|  | 50 | 11106 | 67.93 | 0.65
|  | 51 | 11107 | 68.12 | 0.7
|  | 52 | 11108 | 68.24 | 0.69
|  | 53 | 11109 | 68.31 | 0.7
|  | 54 | 11110 | 68.36 | 0.71
|  | 55 | 11111 | 68.42 | 0.71
|  | 56 | 11112 | 68.48 | 0.71
|  | 57 | 11113 | 68.44 | 0.7
|  | 58 | 11114 | 68.24 | 0.68
|  | 59 | 11115 | 68.08 | 0.65
|  | 60 | 11116 | 67.87 | 0.78
|  | 61 | 11117 | 67.88 | 0.67
|  | 62 | 11118 | 67.85 | 0.7
|  | 63 | 11119 | 67.79 | 0.68
|  | 64 | 11120 | 67.83 | 0.68
|  | 65 | 11121 | 67.82 | 0.65
|  | 66 | 11122 | 67.86 | 0.7
|  | 67 | 11123 | 67.87 | 0.72
|  | 68 | 11124 | 67.9 | 0.68
|  | 69 | 11125 | 67.87 | 0.66
|  | 70 | 11126 | 67.85 | 0.67
|  | 71 | 11127 | 67.9 | 0.7
|  | 72 | 11128 | 67.87 | 0.68
|  | 73 | 11129 | 67.9 | 0.78
|  | 74 | 11130 | 67.83 | 0.69
|  | 75 | 11131 | 67.74 | 0.71
|  | 76 | 11132 | 67.67 | 0.71
|  | 77 | 11133 | 67.89 | 0.68
|  | 78 | 11134 | 67.82 | 0.7
|  | 79 | 11135 | 67.94 | 0.68
|  | 80 | 11136 | 68.01 | 0.7
|  | 81 | 11137 | 67.95 | 0.66
|  | 82 | 11138 | 68.46 | 0.73
|  | 83 | 11139 | 68.42 | 0.69
|  | 84 | 11140 | 68.18 | 0.7
|  | 85 | 11141 | 68.36 | 0.69
|  | 86 | 11142 | 68.03 | 0.66
|  | 87 | 11143 | 67.84 | 0.67
|  | 88 | 11144 | 68.5 | 0.71
|  | 89 | 11145 | 68.4 | 0.71
|  | 90 | 11146 | 68.35 | 0.72
|  | 91 | 11147 | 68.27 | 0.68
|  | 92 | 11148 | 68.21 | 0.71
|  | 93 | 11149 | 67.73 | 0.69
|  | 94 | 11150 | 67.55 | 0.66
|  | 95 | 11151 | 67.77 | 0.65
|  | 96 | 11152 | 67.94 | 0.68
|  | 97 | 11153 | 68.2 | 0.69
|  | 98 | 11154 | 68.09 | 0.68
|  | 99 | 11155 | 68.28 | 0.74
|  | 100 | 11156 | 68.22 | 0.69
|  | 101 | 11157 | 68.22 | 0.71
|  | 102 | 11158 | 68.2 | 0.71
|  | 103 | 11159 | 68.17 | 0.69
|  | 104 | 11160 | 68 | 0.67
|  | 105 | 11161 | 67.97 | 0.7
|  | 106 | 11162 | 67.94 | 0.66
|  | 107 | 11163 | 67.92 | 0.68
|  | 108 | 11164 | 67.87 | 0.69
|  | 109 | 11165 | 67.75 | 0.78
|  | 110 | 11166 | 67.68 | 0.94
|  | 111 | 11167 | 67.82 | 0.68
|  | 112 | 11168 | 67.86 | 0.72
|  | 113 | 11169 | 67.89 | 0.66
|  | 114 | 11170 | 67.91 | 0.67
|  | 115 | 11171 | 68.26 | 0.69
|  | 116 | 11172 | 68.31 | 0.69
|  | 117 | 11173 | 68.2 | 0.75
|  | 118 | 11174 | 68.21 | 0.7
|  | 119 | 11175 | 68.13 | 0.69
|  | 120 | 11176 | 68.14 | 0.69
|  | 121 | 11177 | 68.03 | 0.69
|  | 122 | 11178 | 67.87 | 0.67
|  | 123 | 11179 | 67.68 | 0.67
|  | 124 | 11180 | 67.62 | 0.64
|  | 125 | 11181 | 68.24 | 0.7
|  | 126 | 11182 | 67.95 | 0.69
|  | 127 | 11183 | 67.98 | 0.67
|  | 128 | 11184 | 67.9 | 0.66
|  | 129 | 11185 | 67.77 | 0.7
|  | 130 | 11186 | 67.61 | 0.69
|  | 131 | 11187 | 67.57 | 0.69
|  | 132 | 11188 | 67.74 | 0.69
|  | 133 | 11189 | 67.89 | 0.78
|  | 134 | 11190 | 67.98 | 0.71
|  | 135 | 11191 | 68.05 | 0.68
|  | 136 | 11192 | 68.07 | 0.67
|  | 137 | 11193 | 67.68 | 0.72
|  | 138 | 11194 | 67.56 | 0.72
|  | 139 | 11195 | 67.64 | 0.7
|  | 140 | 11196 | 67.61 | 0.66
|  | 141 | 11197 | 68.08 | 0.69
|  | 142 | 11198 | 67.92 | 0.7
|  | 143 | 11199 | 67.78 | 0.66
|  | 144 | 11200 | 67.6 | 0.66
|  | 145 | 11201 | 67.44 | 0.67
|  | 146 | 11202 | 68.13 | 0.68
|  | 147 | 11203 | 68.13 | 0.69
|  | 148 | 11204 | 68.11 | 0.68
|  | 149 | 11205 | 68.02 | 0.7
|  | 150 | 11206 | 68.07 | 0.68
|  | 151 | 11207 | 67.93 | 0.68
|  | 152 | 11208 | 67.8 | 0.65
|  | 153 | 11209 | 67.85 | 0.69
|  | 154 | 11210 | 67.97 | 0.66
|  | 155 | 11211 | 68.12 | 0.69
|  | 156 | 11212 | 68.11 | 0.7
|  | 157 | 11213 | 68.14 | 0.7
|  | 158 | 11214 | 67.53 | 0.66
|  | 159 | 11215 | 67.5 | 0.66
|  | 160 | 11216 | 67.71 | 0.66
|  | 161 | 11217 | 67.85 | 0.65
|  | 162 | 11218 | 67.99 | 0.68
163
164
165
166
167
168
169