## Tray arrangement
1, Position No. in each tray
| TrayNo. |  | xx
| 1 | 2 | 3 | 4 | 5 | 6 | 7 | 8 | 9 | 10 | 11 | 12 | 13
| 14 | 15 | 16 | 17 | 18 | 19 | 20 | 21 | 22 | 23 | 24 | 25 | 26
| 27 | 28 | 29 | 30 | 31 | 32 | 33 | 34 | 35 | 36 | 37 | 38 | 39
| 40 | 41 | 42 | 43 | 44 | 45 | 46 | 47 | 48 | 49 | 50 | 51 | 52
| 53 | 54 | 55 | 56 | 57 | 58 | 59 | 60 | 61 | 62 | 63 | 64 | 65
| 66 | 67 | 68 | 69 | 70 | 71 | 72 | 73 | 74 | 75 | 76 | 77 | 78
| 79 | 80 | 81 | 82 | 83 | 84 | 85 | 86 | 87 | 88 | 89 | 90 | 91
| 92 | 93 | 94 | 95 | 96 | 97 | 98 | 99 | 100 | 101 | 102 | 103 | 104
| 105 | 106 | 107 | 108 | 109 | 110 | 111 | 112 | 113 | 114 | 115 | 116 | 117
| 118 | 119 | 120 | 121 | 122 | 123 | 124 | 125 | 126 | 127 | 128 | 129 | 130
| 131 | 132 | 133 | 134 | 135 | 136 | 137 | 138 | 139 | 140 | 141 | 142 | 143
| 144 | 145 | 146 | 147 | 148 | 149 | 150 | 151 | 152 | 153 | 154 | 155 | 156
| 157 | 158 | 159 | 160 | 161 | 162 | 163 | 164 | 165 | 166 | 167 | 168 | 169
C chamfer plane

## DATA
2, Data in each tray
| Type No. | S12572-050P
| Shipping date | 16/12/26
| Ta[degC] | 25
| Tray No. | Position No. | Serial No. | Vop[V] at M= 1.25E+06 | 0.5p.e.DarkCount [Mcps] at Vop
| 1 | 1 | 11219 | 67.49 | 0.68
|  | 2 | 11220 | 67.41 | 0.66
|  | 3 | 11221 | 67.58 | 0.69
|  | 4 | 11222 | 67.81 | 0.69
|  | 5 | 11223 | 67.98 | 0.69
|  | 6 | 11224 | 68.19 | 0.71
|  | 7 | 11225 | 68.36 | 0.75
|  | 8 | 11226 | 68.41 | 0.8
|  | 9 | 11227 | 68.49 | 0.76
|  | 10 | 11228 | 67.98 | 0.67
|  | 11 | 11229 | 67.99 | 0.75
|  | 12 | 11230 | 67.98 | 0.65
|  | 13 | 11231 | 67.92 | 0.67
|  | 14 | 11232 | 67.85 | 0.63
|  | 15 | 11233 | 67.73 | 0.67
|  | 16 | 11234 | 67.67 | 0.63
|  | 17 | 11235 | 67.78 | 0.63
|  | 18 | 11236 | 67.91 | 0.63
|  | 19 | 11237 | 67.97 | 0.65
|  | 20 | 11238 | 68.43 | 0.75
|  | 21 | 11239 | 68.52 | 0.79
|  | 22 | 11240 | 68.39 | 0.78
|  | 23 | 11241 | 68.23 | 0.77
|  | 24 | 11242 | 67.81 | 0.66
|  | 25 | 11243 | 68.09 | 0.75
|  | 26 | 11244 | 67.89 | 0.66
|  | 27 | 11245 | 67.7 | 0.69
|  | 28 | 11246 | 67.39 | 0.73
|  | 29 | 11247 | 67.4 | 0.67
|  | 30 | 11248 | 67.46 | 0.69
|  | 31 | 11249 | 67.69 | 0.64
|  | 32 | 11250 | 67.75 | 0.65
|  | 33 | 11251 | 67.84 | 0.62
|  | 34 | 11252 | 67.95 | 0.63
|  | 35 | 11253 | 67.97 | 0.65
|  | 36 | 11254 | 67.99 | 0.68
|  | 37 | 11255 | 67.89 | 0.63
|  | 38 | 11256 | 68.46 | 0.72
|  | 39 | 11257 | 68.41 | 0.78
|  | 40 | 11258 | 68.35 | 0.75
|  | 41 | 11259 | 68.26 | 0.69
|  | 42 | 11260 | 67.97 | 0.67
|  | 43 | 11261 | 68.14 | 0.67
|  | 44 | 11262 | 67.74 | 0.66
|  | 45 | 11263 | 67.56 | 0.65
|  | 46 | 11264 | 67.42 | 0.69
|  | 47 | 11265 | 67.46 | 0.65
|  | 48 | 11266 | 67.48 | 0.66
|  | 49 | 11267 | 68.1 | 0.67
|  | 50 | 11268 | 67.63 | 0.63
|  | 51 | 11269 | 67.57 | 0.65
|  | 52 | 11270 | 68.11 | 0.66
|  | 53 | 11271 | 68.05 | 0.67
|  | 54 | 11272 | 68.04 | 0.88
|  | 55 | 11273 | 67.98 | 0.65
|  | 56 | 11274 | 67.44 | 0.7
|  | 57 | 11275 | 67.46 | 0.67
|  | 58 | 11276 | 67.66 | 0.65
|  | 59 | 11277 | 67.57 | 0.67
|  | 60 | 11278 | 67.46 | 0.73
|  | 61 | 11279 | 68.07 | 0.68
|  | 62 | 11280 | 67.86 | 0.7
|  | 63 | 11281 | 68.2 | 0.69
|  | 64 | 11282 | 68.33 | 0.71
|  | 65 | 11283 | 68.42 | 0.74
|  | 66 | 11284 | 68.07 | 0.67
|  | 67 | 11285 | 67.84 | 0.67
|  | 68 | 11286 | 67.65 | 0.68
|  | 69 | 11287 | 68.37 | 0.73
|  | 70 | 11288 | 68.45 | 0.72
|  | 71 | 11289 | 68.42 | 0.72
|  | 72 | 11290 | 68.36 | 0.69
|  | 73 | 11291 | 68.33 | 0.73
|  | 74 | 11292 | 68.29 | 0.7
|  | 75 | 11293 | 68.22 | 0.78
|  | 76 | 11294 | 68.35 | 0.73
|  | 77 | 11295 | 67.55 | 0.62
|  | 78 | 11296 | 68.08 | 0.65
|  | 79 | 11297 | 68.12 | 0.66
|  | 80 | 11298 | 68.05 | 0.64
|  | 81 | 11299 | 68.06 | 0.72
|  | 82 | 11300 | 68.02 | 0.64
|  | 83 | 11301 | 67.69 | 0.64
|  | 84 | 11302 | 67.82 | 0.69
|  | 85 | 11303 | 67.99 | 0.63
|  | 86 | 11304 | 68.08 | 0.64
|  | 87 | 11305 | 68.15 | 0.69
|  | 88 | 11306 | 68.25 | 0.68
|  | 89 | 11307 | 68.27 | 0.68
|  | 90 | 11308 | 68.17 | 0.69
|  | 91 | 11309 | 68.08 | 0.66
|  | 92 | 11310 | 67.98 | 0.66
|  | 93 | 11311 | 68.21 | 0.69
|  | 94 | 11312 | 68.29 | 0.69
|  | 95 | 11313 | 68.3 | 0.7
|  | 96 | 11314 | 68.36 | 0.75
|  | 97 | 11315 | 68.45 | 0.74
|  | 98 | 11316 | 68.39 | 0.7
|  | 99 | 11317 | 68.39 | 0.78
|  | 100 | 11318 | 68.34 | 0.73
|  | 101 | 11319 | 67.94 | 0.68
|  | 102 | 11320 | 67.74 | 0.66
|  | 103 | 11321 | 67.95 | 0.65
|  | 104 | 11322 | 67.73 | 0.64
|  | 105 | 11323 | 67.55 | 0.65
|  | 106 | 11324 | 67.45 | 0.68
|  | 107 | 11325 | 67.45 | 0.68
|  | 108 | 11326 | 67.55 | 0.63
|  | 109 | 11327 | 67.73 | 0.75
|  | 110 | 11328 | 67.91 | 0.68
|  | 111 | 11329 | 68.1 | 0.7
|  | 112 | 11330 | 68.2 | 0.67
|  | 113 | 11331 | 67.91 | 0.66
|  | 114 | 11332 | 68.03 | 0.67
|  | 115 | 11333 | 68.14 | 0.67
|  | 116 | 11334 | 68.2 | 0.65
|  | 117 | 11335 | 68.27 | 0.67
|  | 118 | 11336 | 68.22 | 0.7
|  | 119 | 11337 | 68.21 | 0.65
|  | 120 | 11338 | 68.13 | 0.65
|  | 121 | 11339 | 68.03 | 0.63
|  | 122 | 11340 | 67.91 | 0.63
|  | 123 | 11341 | 67.77 | 0.63
|  | 124 | 11342 | 68.25 | 0.67
|  | 125 | 11343 | 68.17 | 0.68
|  | 126 | 11344 | 68.03 | 0.68
|  | 127 | 11345 | 67.84 | 0.63
|  | 128 | 11346 | 67.62 | 0.65
|  | 129 | 11347 | 67.5 | 0.68
|  | 130 | 11348 | 67.46 | 0.68
|  | 131 | 11349 | 67.5 | 0.64
|  | 132 | 11350 | 67.63 | 0.67
|  | 133 | 11351 | 67.83 | 0.66
|  | 134 | 11352 | 68.05 | 0.66
|  | 135 | 11353 | 67.83 | 0.64
|  | 136 | 11354 | 67.59 | 0.65
|  | 137 | 11355 | 67.7 | 0.65
|  | 138 | 11356 | 67.9 | 0.66
|  | 139 | 11357 | 68.04 | 0.75
|  | 140 | 11358 | 68.14 | 0.68
|  | 141 | 11359 | 68.23 | 0.66
|  | 142 | 11360 | 68.29 | 0.68
|  | 143 | 11361 | 68.29 | 0.69
|  | 144 | 11362 | 68.33 | 0.68
|  | 145 | 11363 | 68.38 | 0.78
|  | 146 | 11364 | 67.66 | 0.62
|  | 147 | 11365 | 67.61 | 0.66
|  | 148 | 11366 | 67.8 | 0.71
|  | 149 | 11367 | 67.96 | 0.67
|  | 150 | 11368 | 68.11 | 0.73
|  | 151 | 11369 | 68.18 | 0.66
|  | 152 | 11370 | 68.27 | 0.73
|  | 153 | 11371 | 68.34 | 0.68
|  | 154 | 11372 | 68.35 | 0.7
|  | 155 | 11373 | 68.35 | 0.7
|  | 156 | 11374 | 68.29 | 0.71
|  | 157 | 11375 | 68.4 | 0.58
|  | 158 | 11376 | 68.28 | 0.61
|  | 159 | 11377 | 68.53 | 0.62
|  | 160 | 11378 | 68.59 | 0.9
|  | 161 | 11379 | 68.52 | 0.63
|  | 162 | 11380 | 68.46 | 0.61
|  | 163 | 11381 | 68.36 | 0.56
|  | 164 | 11382 | 68.25 | 0.57
|  | 165 | 11383 | 68.02 | 0.55
|  | 166 | 11384 | 67.39 | 0.66
|  | 167 | 11385 | 67.35 | 0.58
|  | 168 | 11386 | 67.17 | 0.56
|  | 169 | 11387 | 67.01 | 0.58
| 2 | 1 | 11388 | 66.78 | 0.57
|  | 2 | 11389 | 66.61 | 0.59
|  | 3 | 11390 | 66.6 | 0.58
|  | 4 | 11391 | 66.78 | 0.57
|  | 5 | 11392 | 67 | 0.58
|  | 6 | 11393 | 67.15 | 0.54
|  | 7 | 11394 | 68.17 | 0.63
|  | 8 | 11395 | 68.3 | 0.6
|  | 9 | 11396 | 68.44 | 0.6
|  | 10 | 11397 | 68.49 | 0.62
|  | 11 | 11398 | 68.61 | 0.98
|  | 12 | 11399 | 68.57 | 0.71
|  | 13 | 11400 | 68.51 | 0.6
|  | 14 | 11401 | 68.38 | 0.66
|  | 15 | 11402 | 68.19 | 0.58
|  | 16 | 11403 | 68.53 | 0.68
|  | 17 | 11404 | 68.43 | 0.64
|  | 18 | 11405 | 68.19 | 0.57
|  | 19 | 11406 | 67.93 | 0.56
|  | 20 | 11407 | 67.72 | 0.52
|  | 21 | 11408 | 67.48 | 0.52
|  | 22 | 11409 | 67.45 | 0.52
|  | 23 | 11410 | 67.43 | 0.53
|  | 24 | 11411 | 67.62 | 0.54
|  | 25 | 11412 | 67.85 | 0.55
|  | 26 | 11413 | 68.05 | 0.56
|  | 27 | 11414 | 67.08 | 0.55
|  | 28 | 11415 | 66.89 | 0.56
|  | 29 | 11416 | 66.68 | 0.55
|  | 30 | 11417 | 66.58 | 0.52
|  | 31 | 11418 | 66.7 | 0.58
|  | 32 | 11419 | 66.88 | 0.56
|  | 33 | 11420 | 67.1 | 0.57
|  | 34 | 11421 | 67.28 | 0.59
|  | 35 | 11422 | 67.38 | 0.69
|  | 36 | 11423 | 67.44 | 0.61
|  | 37 | 11424 | 67.94 | 0.54
|  | 38 | 11425 | 67.73 | 0.61
|  | 39 | 11426 | 67.52 | 0.52
|  | 40 | 11427 | 67.44 | 0.61
|  | 41 | 11428 | 67.43 | 0.52
|  | 42 | 11429 | 67.59 | 0.55
|  | 43 | 11430 | 67.84 | 0.52
|  | 44 | 11431 | 68.07 | 0.55
|  | 45 | 11432 | 68.32 | 0.58
|  | 46 | 11433 | 68.46 | 0.6
|  | 47 | 11434 | 68.59 | 0.64
|  | 48 | 11435 | 66.73 | 0.52
|  | 49 | 11436 | 66.9 | 0.55
|  | 50 | 11437 | 67.1 | 0.54
|  | 51 | 11438 | 67.3 | 0.6
|  | 52 | 11439 | 67.41 | 0.72
|  | 53 | 11440 | 67.5 | 0.67
|  | 54 | 11441 | 67.48 | 0.6
|  | 55 | 11442 | 67.52 | 0.61
|  | 56 | 11443 | 67.52 | 0.62
|  | 57 | 11444 | 67.46 | 0.62
|  | 58 | 11445 | 66.85 | 0.56
|  | 59 | 11446 | 66.66 | 0.56
|  | 60 | 11447 | 66.57 | 0.55
|  | 61 | 11448 | 66.74 | 0.57
|  | 62 | 11449 | 66.99 | 0.57
|  | 63 | 11450 | 67.18 | 0.6
|  | 64 | 11451 | 67.33 | 0.66
|  | 65 | 11452 | 67.43 | 0.61
|  | 66 | 11453 | 67.51 | 0.64
|  | 67 | 11454 | 67.45 | 0.75
|  | 68 | 11455 | 68.6 | 0.7
|  | 69 | 11456 | 67.49 | 0.61
|  | 70 | 11457 | 67.51 | 0.65
|  | 71 | 11458 | 67.49 | 0.58
|  | 72 | 11459 | 67.48 | 0.58
|  | 73 | 11460 | 67.53 | 0.63
|  | 74 | 11461 | 67.47 | 0.61
|  | 75 | 11462 | 67.37 | 0.63
|  | 76 | 11463 | 67.18 | 0.57
|  | 77 | 11464 | 67.01 | 0.57
|  | 78 | 11465 | 66.79 | 0.53
|  | 79 | 11466 | 66.64 | 0.53
|  | 80 | 11467 | 67.6 | 0.66
|  | 81 | 11468 | 67.59 | 0.62
|  | 82 | 11469 | 67.52 | 0.73
|  | 83 | 11470 | 67.5 | 0.62
|  | 84 | 11471 | 67.54 | 0.92
|  | 85 | 11472 | 67.18 | 0.56
|  | 86 | 11473 | 67.02 | 0.57
|  | 87 | 11474 | 66.81 | 0.54
|  | 88 | 11475 | 66.66 | 0.55
|  | 89 | 11476 | 68.63 | 0.86
|  | 90 | 11477 | 67.47 | 0.68
|  | 91 | 11478 | 67.51 | 0.71
|  | 92 | 11479 | 67.24 | 0.6
|  | 93 | 11480 | 67.08 | 0.57
|  | 94 | 11481 | 66.85 | 0.58
|  | 95 | 11482 | 66.66 | 0.54
|  | 96 | 11483 | 66.6 | 0.57
|  | 97 | 11484 | 66.74 | 0.57
|  | 98 | 11485 | 67 | 0.57
|  | 99 | 11486 | 67.34 | 0.64
|  | 100 | 11487 | 67.46 | 0.62
|  | 101 | 11488 | 67.5 | 0.59
|  | 102 | 11489 | 67.62 | 0.72
|  | 103 | 11490 | 67.53 | 0.66
|  | 104 | 11491 | 67.5 | 0.68
|  | 105 | 11492 | 67.55 | 0.89
|  | 106 | 11493 | 67.45 | 0.59
|  | 107 | 11494 | 67.27 | 0.67
|  | 108 | 11495 | 67.07 | 0.56
|  | 109 | 11496 | 66.62 | 0.53
|  | 110 | 11497 | 66.74 | 0.52
|  | 111 | 11498 | 66.93 | 0.54
|  | 112 | 11499 | 67.11 | 0.55
|  | 113 | 11500 | 67.31 | 0.74
|  | 114 | 11501 | 67.46 | 0.6
|  | 115 | 11502 | 67.53 | 0.88
|  | 116 | 11503 | 67.51 | 0.63
|  | 117 | 11504 | 67.57 | 0.67
|  | 118 | 11505 | 67.59 | 0.63
|  | 119 | 11506 | 67.18 | 0.57
|  | 120 | 11507 | 67.36 | 0.66
|  | 121 | 11508 | 67.52 | 0.68
|  | 122 | 11509 | 67.54 | 0.66
|  | 123 | 11510 | 67.54 | 0.64
|  | 124 | 11511 | 67.56 | 0.72
|  | 125 | 11512 | 67.58 | 0.73
|  | 126 | 11513 | 67.48 | 0.62
|  | 127 | 11514 | 67.41 | 0.57
|  | 128 | 11515 | 67.25 | 0.57
|  | 129 | 11516 | 67.06 | 0.56
|  | 130 | 11517 | 66.83 | 0.55
|  | 131 | 11518 | 66.67 | 0.52
|  | 132 | 11519 | 66.63 | 0.53
|  | 133 | 11520 | 66.95 | 0.53
|  | 134 | 11521 | 67.13 | 0.55
|  | 135 | 11522 | 67.32 | 0.57
|  | 136 | 11523 | 67.5 | 0.66
|  | 137 | 11524 | 67.52 | 0.62
|  | 138 | 11525 | 67.57 | 0.71
|  | 139 | 11526 | 67.51 | 0.68
|  | 140 | 11527 | 67.52 | 0.7
|  | 141 | 11528 | 67.42 | 0.6
|  | 142 | 11529 | 67.23 | 0.57
|  | 143 | 11530 | 67.05 | 0.55
|  | 144 | 11531 | 66.83 | 0.54
|  | 145 | 11532 | 66.68 | 0.54
|  | 146 | 11533 | 66.62 | 0.54
|  | 147 | 11534 | 66.76 | 0.56
|  | 148 | 11535 | 66.97 | 0.54
|  | 149 | 11536 | 67.17 | 0.57
|  | 150 | 11537 | 67.13 | 0.51
|  | 151 | 11538 | 67.16 | 0.51
|  | 152 | 11539 | 67.14 | 0.53
|  | 153 | 11540 | 67.21 | 0.51
|  | 154 | 11541 | 67.23 | 0.53
|  | 155 | 11542 | 67.15 | 0.5
|  | 156 | 11543 | 67.1 | 0.53
|  | 157 | 11544 | 67 | 0.53
|  | 158 | 11545 | 66.86 | 0.48
|  | 159 | 11546 | 66.91 | 0.53
|  | 160 | 11547 | 67.07 | 0.5
|  | 161 | 11548 | 67.13 | 0.56
|  | 162 | 11549 | 67.3 | 0.59
|  | 163 | 11550 | 67.35 | 0.57
|  | 164 | 11551 | 67.38 | 0.6
|  | 165 | 11552 | 67.43 | 0.56
|  | 166 | 11553 | 67.41 | 0.59
|  | 167 | 11554 | 67.47 | 0.61
|  | 168 | 11555 | 67.44 | 0.59
|  | 169 | 11556 | 67.41 | 0.63
| 3 | 1 | 11557 | 67.35 | 0.58
|  | 2 | 11558 | 67 | 0.51
|  | 3 | 11559 | 67.1 | 0.55
|  | 4 | 11560 | 66.85 | 0.52
|  | 5 | 11561 | 66.95 | 0.5
|  | 6 | 11562 | 67.05 | 0.54
|  | 7 | 11563 | 67.12 | 0.49
|  | 8 | 11564 | 67.2 | 0.55
|  | 9 | 11565 | 67.22 | 0.6
|  | 10 | 11566 | 67.19 | 0.49
|  | 11 | 11567 | 67.16 | 0.52
|  | 12 | 11568 | 67.16 | 0.51
|  | 13 | 11569 | 66.99 | 0.52
|  | 14 | 11570 | 67.04 | 0.54
|  | 15 | 11571 | 67.08 | 0.53
|  | 16 | 11572 | 67.03 | 0.54
|  | 17 | 11573 | 67.1 | 0.55
|  | 18 | 11574 | 67.09 | 0.56
|  | 19 | 11575 | 67.06 | 0.55
|  | 20 | 11576 | 67.02 | 0.52
|  | 21 | 11577 | 66.93 | 0.49
|  | 22 | 11578 | 67.04 | 0.52
|  | 23 | 11579 | 67.05 | 0.54
|  | 24 | 11580 | 67.4 | 0.64
|  | 25 | 11581 | 67.43 | 0.58
|  | 26 | 11582 | 67.47 | 0.59
|  | 27 | 11583 | 67.49 | 0.61
|  | 28 | 11584 | 67.43 | 0.57
|  | 29 | 11585 | 67.41 | 0.59
|  | 30 | 11586 | 67.35 | 0.59
|  | 31 | 11587 | 67.37 | 0.6
|  | 32 | 11588 | 67.08 | 0.58
|  | 33 | 11589 | 67.19 | 0.57
|  | 34 | 11590 | 67.3 | 0.59
|  | 35 | 11591 | 67.35 | 0.59
|  | 36 | 11592 | 67.33 | 0.57
|  | 37 | 11593 | 67.39 | 0.58
|  | 38 | 11594 | 67.37 | 0.62
|  | 39 | 11595 | 67.32 | 0.58
|  | 40 | 11596 | 67.33 | 0.58
|  | 41 | 11597 | 67.16 | 0.56
|  | 42 | 11598 | 67.05 | 0.6
|  | 43 | 11599 | 66.85 | 0.6
|  | 44 | 11600 | 66.98 | 0.59
|  | 45 | 11601 | 67.05 | 0.52
|  | 46 | 11602 | 66.98 | 0.54
|  | 47 | 11603 | 66.97 | 0.52
|  | 48 | 11604 | 67.05 | 0.53
|  | 49 | 11605 | 67.07 | 0.56
|  | 50 | 11606 | 67.11 | 0.53
|  | 51 | 11607 | 67.09 | 0.52
|  | 52 | 11608 | 67.06 | 0.54
|  | 53 | 11609 | 67.06 | 0.54
|  | 54 | 11610 | 67 | 0.54
|  | 55 | 11611 | 66.98 | 0.58
|  | 56 | 11612 | 67.15 | 0.57
|  | 57 | 11613 | 67.14 | 0.56
|  | 58 | 11614 | 67.08 | 0.55
|  | 59 | 11615 | 67.04 | 0.55
|  | 60 | 11616 | 67.03 | 0.52
|  | 61 | 11617 | 67.08 | 0.56
|  | 62 | 11618 | 67.13 | 0.57
|  | 63 | 11619 | 66.98 | 0.54
|  | 64 | 11620 | 67.02 | 0.54
|  | 65 | 11621 | 66.99 | 0.49
|  | 66 | 11622 | 66.97 | 0.53
|  | 67 | 11623 | 66.88 | 0.54
|  | 68 | 11624 | 66.92 | 0.58
|  | 69 | 11625 | 67.1 | 0.56
|  | 70 | 11626 | 67.31 | 0.55
|  | 71 | 11627 | 67.33 | 0.59
|  | 72 | 11628 | 67.39 | 0.57
|  | 73 | 11629 | 67.37 | 0.58
|  | 74 | 11630 | 67.32 | 0.6
|  | 75 | 11631 | 67.32 | 0.6
|  | 76 | 11632 | 67.3 | 0.6
|  | 77 | 11633 | 67.29 | 0.59
|  | 78 | 11634 | 67.29 | 0.59
|  | 79 | 11635 | 67.25 | 0.56
|  | 80 | 11636 | 67.18 | 0.59
|  | 81 | 11637 | 67.07 | 0.61
|  | 82 | 11638 | 66.9 | 0.57
|  | 83 | 11639 | 66.7 | 0.57
|  | 84 | 11640 | 66.88 | 0.61
|  | 85 | 11641 | 67.07 | 0.57
|  | 86 | 11642 | 67.18 | 0.57
|  | 87 | 11643 | 67.3 | 0.57
|  | 88 | 11644 | 66.98 | 0.5
|  | 89 | 11645 | 67 | 0.49
|  | 90 | 11646 | 66.99 | 0.51
|  | 91 | 11647 | 67.11 | 0.55
|  | 92 | 11648 | 67.11 | 0.6
|  | 93 | 11649 | 67.04 | 0.54
|  | 94 | 11650 | 67.03 | 0.53
|  | 95 | 11651 | 67.07 | 0.54
|  | 96 | 11652 | 67.1 | 0.53
|  | 97 | 11653 | 67.14 | 0.56
|  | 98 | 11654 | 67.13 | 0.54
|  | 99 | 11655 | 67.19 | 0.56
|  | 100 | 11656 | 67.19 | 0.55
|  | 101 | 11657 | 67.21 | 0.59
|  | 102 | 11658 | 67.16 | 0.59
|  | 103 | 11659 | 66.99 | 0.57
|  | 104 | 11660 | 67.01 | 0.56
|  | 105 | 11661 | 67.13 | 0.58
|  | 106 | 11662 | 67.14 | 0.54
|  | 107 | 11663 | 67.18 | 0.59
|  | 108 | 11664 | 67.18 | 0.57
|  | 109 | 11665 | 67.24 | 0.56
|  | 110 | 11666 | 67.12 | 0.57
|  | 111 | 11667 | 66.97 | 0.57
|  | 112 | 11668 | 66.78 | 0.56
|  | 113 | 11669 | 66.82 | 0.58
|  | 114 | 11670 | 67 | 0.58
|  | 115 | 11671 | 67.13 | 0.6
|  | 116 | 11672 | 67.23 | 0.62
|  | 117 | 11673 | 67.31 | 0.56
|  | 118 | 11674 | 67.3 | 0.57
|  | 119 | 11675 | 67.28 | 0.62
|  | 120 | 11676 | 67.19 | 0.58
|  | 121 | 11677 | 67.19 | 0.6
|  | 122 | 11678 | 67.15 | 0.56
|  | 123 | 11679 | 67.02 | 0.58
|  | 124 | 11680 | 66.85 | 0.56
|  | 125 | 11681 | 66.98 | 0.59
|  | 126 | 11682 | 67.11 | 0.64
|  | 127 | 11683 | 67.19 | 0.59
|  | 128 | 11684 | 67.22 | 0.61
|  | 129 | 11685 | 67.29 | 0.57
|  | 130 | 11686 | 67.28 | 0.59
|  | 131 | 11687 | 67.18 | 0.6
|  | 132 | 11688 | 67.17 | 0.58
|  | 133 | 11689 | 67.13 | 0.62
|  | 134 | 11690 | 67.09 | 0.59
|  | 135 | 11691 | 66.92 | 0.66
|  | 136 | 11692 | 67.07 | 0.65
|  | 137 | 11693 | 67.16 | 0.6
|  | 138 | 11694 | 67.19 | 0.59
|  | 139 | 11695 | 67.21 | 0.61
|  | 140 | 11696 | 67.18 | 0.64
|  | 141 | 11697 | 67.2 | 0.58
|  | 142 | 11698 | 67.29 | 0.6
|  | 143 | 11699 | 67.26 | 0.58
|  | 144 | 11700 | 67.21 | 0.59
|  | 145 | 11701 | 67.18 | 0.58
|  | 146 | 11702 | 67.04 | 0.59
|  | 147 | 11703 | 66.89 | 0.61
|  | 148 | 11704 | 66.95 | 0.58
|  | 149 | 11705 | 67.07 | 0.61
|  | 150 | 11706 | 67.2 | 0.58
|  | 151 | 11707 | 67.21 | 0.57
|  | 152 | 11708 | 66.91 | 0.51
|  | 153 | 11709 | 67.07 | 0.52
|  | 154 | 11710 | 67.2 | 0.51
|  | 155 | 11711 | 67.26 | 0.5
|  | 156 | 11712 | 67.27 | 0.54
|  | 157 | 11713 | 67.31 | 0.52
|  | 158 | 11714 | 67.24 | 0.49
|  | 159 | 11715 | 67.25 | 0.52
|  | 160 | 11716 | 67.2 | 0.52
|  | 161 | 11717 | 67.11 | 0.51
|  | 162 | 11718 | 66.81 | 0.57
163
164
165
166
167
168
169