## Tray arrangement
1, Position No. in each tray
| TrayNo. |  | xx
| 1 | 2 | 3 | 4 | 5 | 6 | 7 | 8 | 9 | 10 | 11 | 12 | 13
| 14 | 15 | 16 | 17 | 18 | 19 | 20 | 21 | 22 | 23 | 24 | 25 | 26
| 27 | 28 | 29 | 30 | 31 | 32 | 33 | 34 | 35 | 36 | 37 | 38 | 39
| 40 | 41 | 42 | 43 | 44 | 45 | 46 | 47 | 48 | 49 | 50 | 51 | 52
| 53 | 54 | 55 | 56 | 57 | 58 | 59 | 60 | 61 | 62 | 63 | 64 | 65
| 66 | 67 | 68 | 69 | 70 | 71 | 72 | 73 | 74 | 75 | 76 | 77 | 78
| 79 | 80 | 81 | 82 | 83 | 84 | 85 | 86 | 87 | 88 | 89 | 90 | 91
| 92 | 93 | 94 | 95 | 96 | 97 | 98 | 99 | 100 | 101 | 102 | 103 | 104
| 105 | 106 | 107 | 108 | 109 | 110 | 111 | 112 | 113 | 114 | 115 | 116 | 117
| 118 | 119 | 120 | 121 | 122 | 123 | 124 | 125 | 126 | 127 | 128 | 129 | 130
| 131 | 132 | 133 | 134 | 135 | 136 | 137 | 138 | 139 | 140 | 141 | 142 | 143
| 144 | 145 | 146 | 147 | 148 | 149 | 150 | 151 | 152 | 153 | 154 | 155 | 156
| 157 | 158 | 159 | 160 | 161 | 162 | 163 | 164 | 165 | 166 | 167 | 168 | 169
C chamfer plane

## DATA
2, Data in each tray
| Type No. | S12572-050P
| Shipping date | 2016-11-14
| Ta[degC] | 25
| Tray No. | Position No. | Serial No. | Vop[V] at M=5.15x105 | 0.5p.e.DarkCount [Mcps] at Vop
| 1 | 1 | 10217 | 67.98 | 0.71
|  | 2 | 10218 | 67.82 | 0.73
|  | 3 | 10219 | 68.13 | 0.75
|  | 4 | 10220 | 68.17 | 0.75
|  | 5 | 10221 | 68.26 | 0.77
|  | 6 | 10222 | 68.33 | 0.77
|  | 7 | 10223 | 67.81 | 0.72
|  | 8 | 10224 | 68.1 | 0.73
|  | 9 | 10225 | 68.22 | 0.73
|  | 10 | 10226 | 68.33 | 0.76
|  | 11 | 10227 | 68.56 | 1.1
|  | 12 | 10228 | 68.36 | 0.8
|  | 13 | 10229 | 68.15 | 0.74
|  | 14 | 10230 | 68.5 | 0.89
|  | 15 | 10231 | 68.57 | 0.91
|  | 16 | 10232 | 68.47 | 0.85
|  | 17 | 10233 | 68.37 | 0.79
|  | 18 | 10234 | 68.15 | 0.81
|  | 19 | 10235 | 67.95 | 0.73
|  | 20 | 10236 | 67.68 | 0.74
|  | 21 | 10237 | 68.35 | 0.74
|  | 22 | 10238 | 67.82 | 0.7
|  | 23 | 10239 | 68.27 | 0.73
|  | 24 | 10240 | 68.17 | 0.75
|  | 25 | 10241 | 67.92 | 0.71
|  | 26 | 10242 | 68.18 | 0.75
|  | 27 | 10243 | 68.06 | 0.7
|  | 28 | 10244 | 68.23 | 0.73
|  | 29 | 10245 | 68.27 | 0.76
|  | 30 | 10246 | 67.67 | 0.68
|  | 31 | 10247 | 68 | 0.7
|  | 32 | 10248 | 68.37 | 0.74
|  | 33 | 10249 | 68.31 | 0.77
|  | 34 | 10250 | 68.24 | 0.73
|  | 35 | 10251 | 68.13 | 0.71
|  | 36 | 10252 | 67.92 | 0.68
|  | 37 | 10253 | 67.74 | 0.68
|  | 38 | 10254 | 67.59 | 0.69
|  | 39 | 10255 | 67.43 | 0.7
|  | 40 | 10256 | 67.44 | 0.64
|  | 41 | 10257 | 68.29 | 0.75
|  | 42 | 10258 | 67.79 | 0.72
|  | 43 | 10259 | 67.61 | 0.68
|  | 44 | 10260 | 68.04 | 0.74
|  | 45 | 10261 | 68.4 | 0.76
|  | 46 | 10262 | 68.3 | 0.76
|  | 47 | 10263 | 68.57 | 0.85
|  | 48 | 10264 | 68.44 | 0.84
|  | 49 | 10265 | 67.51 | 0.69
|  | 50 | 10266 | 67.51 | 0.68
|  | 51 | 10267 | 67.52 | 0.75
|  | 52 | 10268 | 67.62 | 0.72
|  | 53 | 10269 | 67.79 | 0.73
|  | 54 | 10270 | 68.02 | 0.73
|  | 55 | 10271 | 68.27 | 0.81
|  | 56 | 10272 | 68.41 | 0.8
|  | 57 | 10273 | 68.49 | 0.89
|  | 58 | 10274 | 67.51 | 0.72
|  | 59 | 10275 | 67.47 | 0.67
|  | 60 | 10276 | 67.43 | 0.69
|  | 61 | 10277 | 67.39 | 0.67
|  | 62 | 10278 | 67.46 | 0.68
|  | 63 | 10279 | 68.38 | 0.75
|  | 64 | 10280 | 68.35 | 0.77
|  | 65 | 10281 | 68.26 | 0.75
|  | 66 | 10282 | 68.21 | 0.74
|  | 67 | 10283 | 68.02 | 0.71
|  | 68 | 10284 | 67.83 | 0.68
|  | 69 | 10285 | 67.65 | 0.67
|  | 70 | 10286 | 68.08 | 0.7
|  | 71 | 10287 | 67.87 | 0.71
|  | 72 | 10288 | 67.6 | 0.69
|  | 73 | 10289 | 68.29 | 0.78
|  | 74 | 10290 | 68.37 | 0.77
|  | 75 | 10291 | 68.46 | 0.77
|  | 76 | 10292 | 68.46 | 0.78
|  | 77 | 10293 | 68.45 | 0.82
|  | 78 | 10294 | 68.41 | 0.78
|  | 79 | 10295 | 68.32 | 0.75
|  | 80 | 10296 | 68.14 | 0.72
|  | 81 | 10297 | 67.58 | 0.73
|  | 82 | 10298 | 67.49 | 0.7
|  | 83 | 10299 | 67.55 | 0.74
|  | 84 | 10300 | 67.53 | 0.71
|  | 85 | 10301 | 67.69 | 0.69
|  | 86 | 10302 | 67.94 | 0.75
|  | 87 | 10303 | 68.15 | 0.77
|  | 88 | 10304 | 68.36 | 0.87
|  | 89 | 10305 | 68.45 | 0.9
|  | 90 | 10306 | 68.53 | 1
|  | 91 | 10307 | 67.51 | 0.73
|  | 92 | 10308 | 67.91 | 0.71
|  | 93 | 10309 | 67.64 | 0.72
|  | 94 | 10310 | 68.27 | 0.81
|  | 95 | 10311 | 68.43 | 0.78
|  | 96 | 10312 | 68.44 | 0.87
|  | 97 | 10313 | 68.44 | 1
|  | 98 | 10314 | 68.38 | 0.79
|  | 99 | 10315 | 68.24 | 0.84
|  | 100 | 10316 | 67.55 | 0.7
|  | 101 | 10317 | 68.01 | 0.75
|  | 102 | 10318 | 67.75 | 0.73
|  | 103 | 10319 | 68.04 | 0.72
|  | 104 | 10320 | 68.21 | 0.75
|  | 105 | 10321 | 68.36 | 0.77
|  | 106 | 10322 | 68.44 | 0.79
|  | 107 | 10323 | 68.46 | 0.81
|  | 108 | 10324 | 68.45 | 0.78
|  | 109 | 10325 | 68.41 | 0.78
|  | 110 | 10326 | 68.31 | 0.77
|  | 111 | 10327 | 67.98 | 0.7
|  | 112 | 10328 | 67.68 | 0.66
|  | 113 | 10329 | 68.25 | 0.74
|  | 114 | 10330 | 67.92 | 0.7
|  | 115 | 10331 | 67.67 | 0.69
|  | 116 | 10332 | 67.51 | 0.66
|  | 117 | 10333 | 67.38 | 0.68
|  | 118 | 10334 | 67.4 | 0.58
|  | 119 | 10335 | 67.42 | 0.68
|  | 120 | 10336 | 67.6 | 0.69
|  | 121 | 10337 | 67.82 | 0.71
|  | 122 | 10338 | 68.09 | 0.75
|  | 123 | 10339 | 68.27 | 0.8
|  | 124 | 10340 | 68.42 | 0.84
|  | 125 | 10341 | 67.47 | 0.73
|  | 126 | 10342 | 67.63 | 0.71
|  | 127 | 10343 | 67.89 | 0.74
|  | 128 | 10344 | 68.14 | 0.77
|  | 129 | 10345 | 68.33 | 0.83
|  | 130 | 10346 | 68.49 | 1
|  | 131 | 10347 | 68.42 | 0.86
|  | 132 | 10348 | 68.41 | 0.88
|  | 133 | 10349 | 68.36 | 0.83
|  | 134 | 10350 | 68.03 | 0.73
|  | 135 | 10351 | 67.78 | 0.8
|  | 136 | 10352 | 67.48 | 0.7
|  | 137 | 10353 | 67.46 | 0.57
|  | 138 | 10354 | 67.46 | 0.69
|  | 139 | 10355 | 67.64 | 0.75
|  | 140 | 10356 | 67.87 | 0.71
|  | 141 | 10357 | 68.11 | 0.74
|  | 142 | 10358 | 68.32 | 0.81
|  | 143 | 10359 | 68.43 | 0.87
|  | 144 | 10360 | 68.45 | 0.99
|  | 145 | 10361 | 68.49 | 1.1
|  | 146 | 10362 | 68.46 | 0.88
|  | 147 | 10363 | 68.46 | 0.87
|  | 148 | 10364 | 68.42 | 0.89
|  | 149 | 10365 | 68.21 | 0.75
|  | 150 | 10366 | 67.96 | 0.71
|  | 151 | 10367 | 67.71 | 0.7
|  | 152 | 10368 | 67.54 | 0.69
|  | 153 | 10369 | 67.41 | 0.69
|  | 154 | 10370 | 67.41 | 0.62
|  | 155 | 10371 | 67.84 | 0.71
|  | 156 | 10372 | 67.63 | 0.68
|  | 157 | 10373 | 67.44 | 0.74
|  | 158 | 10374 | 67.51 | 0.6
|  | 159 | 10375 | 67.45 | 0.71
|  | 160 | 10376 | 67.58 | 0.74
|  | 161 | 10377 | 67.76 | 0.72
|  | 162 | 10378 | 68.02 | 0.73
|  | 163 | 10379 | 68.24 | 0.76
|  | 164 | 10380 | 68.39 | 0.82
|  | 165 | 10381 | 68.46 | 0.89
|  | 166 | 10382 | 68.46 | 0.99
|  | 167 | 10383 | 68.5 | 1
|  | 168 | 10384 | 68.47 | 0.91
|  | 169 | 10385 | 68.25 | 0.75
| 2 | 1 | 10386 | 68.34 | 0.77
|  | 2 | 10387 | 68.18 | 0.75
|  | 3 | 10388 | 68.04 | 0.72
|  | 4 | 10389 | 67.87 | 0.72
|  | 5 | 10390 | 67.76 | 0.7
|  | 6 | 10391 | 67.56 | 0.71
|  | 7 | 10392 | 67.66 | 0.73
|  | 8 | 10393 | 68.2 | 0.76
|  | 9 | 10394 | 68.11 | 0.73
|  | 10 | 10395 | 66.61 | 0.67
|  | 11 | 10396 | 66.64 | 0.68
|  | 12 | 10397 | 66.83 | 0.66
|  | 13 | 10398 | 67.07 | 0.66
|  | 14 | 10399 | 67.26 | 0.67
|  | 15 | 10400 | 67.35 | 0.69
|  | 16 | 10401 | 67.39 | 0.71
|  | 17 | 10402 | 67.36 | 0.79
|  | 18 | 10403 | 67.4 | 0.92
|  | 19 | 10404 | 67.48 | 0.82
|  | 20 | 10405 | 68.08 | 0.73
|  | 21 | 10406 | 68.17 | 0.74
|  | 22 | 10407 | 68.24 | 0.74
|  | 23 | 10408 | 67.59 | 0.75
|  | 24 | 10409 | 67.69 | 0.69
|  | 25 | 10410 | 67.81 | 0.71
|  | 26 | 10411 | 67.95 | 0.7
|  | 27 | 10412 | 68.29 | 0.77
|  | 28 | 10413 | 68.23 | 0.74
|  | 29 | 10414 | 68.14 | 0.76
|  | 30 | 10415 | 68.03 | 0.72
|  | 31 | 10416 | 67.93 | 0.75
|  | 32 | 10417 | 67.86 | 0.75
|  | 33 | 10418 | 67.71 | 0.72
|  | 34 | 10419 | 67.81 | 0.77
|  | 35 | 10420 | 67.92 | 0.73
|  | 36 | 10421 | 67.94 | 0.76
|  | 37 | 10422 | 68.03 | 0.79
|  | 38 | 10423 | 68.08 | 0.72
|  | 39 | 10424 | 68.14 | 0.75
|  | 40 | 10425 | 68.04 | 0.71
|  | 41 | 10426 | 67.49 | 0.84
|  | 42 | 10427 | 67.45 | 0.81
|  | 43 | 10428 | 67.39 | 0.87
|  | 44 | 10429 | 67.38 | 0.74
|  | 45 | 10430 | 67.37 | 0.71
|  | 46 | 10431 | 67.31 | 0.67
|  | 47 | 10432 | 67.19 | 0.69
|  | 48 | 10433 | 66.95 | 0.67
|  | 49 | 10434 | 66.73 | 0.66
|  | 50 | 10435 | 66.6 | 0.54
|  | 51 | 10436 | 66.72 | 0.68
|  | 52 | 10437 | 66.83 | 0.67
|  | 53 | 10438 | 67.41 | 0.72
|  | 54 | 10439 | 67.5 | 0.84
|  | 55 | 10440 | 67.46 | 1
|  | 56 | 10441 | 67.36 | 0.69
|  | 57 | 10442 | 67.28 | 0.68
|  | 58 | 10443 | 66.64 | 0.67
|  | 59 | 10444 | 66.61 | 0.72
|  | 60 | 10445 | 66.71 | 0.68
|  | 61 | 10446 | 66.92 | 0.72
|  | 62 | 10447 | 68.11 | 0.72
|  | 63 | 10448 | 68.15 | 0.72
|  | 64 | 10449 | 68.04 | 0.71
|  | 65 | 10450 | 68.04 | 0.72
|  | 66 | 10451 | 67.99 | 0.78
|  | 67 | 10452 | 67.94 | 0.72
|  | 68 | 10453 | 67.84 | 0.73
|  | 69 | 10454 | 67.61 | 0.72
|  | 70 | 10455 | 67.78 | 0.73
|  | 71 | 10456 | 67.04 | 0.69
|  | 72 | 10457 | 66.81 | 0.7
|  | 73 | 10458 | 66.65 | 0.72
|  | 74 | 10459 | 66.61 | 0.6
|  | 75 | 10460 | 66.96 | 0.72
|  | 76 | 10461 | 67.19 | 0.66
|  | 77 | 10462 | 67.33 | 0.7
|  | 78 | 10463 | 67.38 | 0.72
|  | 79 | 10464 | 67.41 | 0.8
|  | 80 | 10465 | 67.51 | 0.95
|  | 81 | 10466 | 68.03 | 0.77
|  | 82 | 10467 | 67.99 | 0.72
|  | 83 | 10468 | 67.97 | 0.71
|  | 84 | 10469 | 67.92 | 0.75
|  | 85 | 10470 | 67.84 | 0.72
|  | 86 | 10471 | 67.85 | 0.79
|  | 87 | 10472 | 67.98 | 0.72
|  | 88 | 10473 | 67.97 | 0.69
|  | 89 | 10474 | 67.98 | 0.71
|  | 90 | 10475 | 68 | 0.72
|  | 91 | 10476 | 67.26 | 0.74
|  | 92 | 10477 | 67.16 | 0.7
|  | 93 | 10478 | 67.33 | 0.71
|  | 94 | 10479 | 67.4 | 0.77
|  | 95 | 10480 | 67.12 | 0.71
|  | 96 | 10481 | 67.49 | 0.9
|  | 97 | 10482 | 67.41 | 0.86
|  | 98 | 10483 | 67.42 | 0.88
|  | 99 | 10484 | 67.52 | 0.83
|  | 100 | 10485 | 67.48 | 0.75
|  | 101 | 10486 | 67.38 | 0.83
|  | 102 | 10487 | 67.97 | 0.71
|  | 103 | 10488 | 66.81 | 0.72
|  | 104 | 10489 | 67.98 | 0.69
|  | 105 | 10490 | 67.15 | 0.71
|  | 106 | 10491 | 67.99 | 0.71
|  | 107 | 10492 | 67.91 | 0.75
|  | 108 | 10493 | 67.79 | 0.76
|  | 109 | 10494 | 67.87 | 0.76
|  | 110 | 10495 | 67.18 | 0.71
|  | 111 | 10496 | 67.96 | 0.73
|  | 112 | 10497 | 68.03 | 0.76
|  | 113 | 10498 | 67.98 | 0.73
|  | 114 | 10499 | 67.93 | 0.76
|  | 115 | 10500 | 67.95 | 0.79
|  | 116 | 10501 | 67.78 | 0.87
|  | 117 | 10502 | 67.9 | 0.69
|  | 118 | 10503 | 67.93 | 0.69
|  | 119 | 10504 | 67.93 | 0.71
|  | 120 | 10505 | 67.99 | 0.72
|  | 121 | 10506 | 67.94 | 0.7
|  | 122 | 10507 | 67.92 | 0.71
|  | 123 | 10508 | 67.94 | 0.68
|  | 124 | 10509 | 67.16 | 0.7
|  | 125 | 10510 | 67.32 | 0.77
|  | 126 | 10511 | 67.42 | 0.79
|  | 127 | 10512 | 67.54 | 0.8
|  | 128 | 10513 | 67.44 | 0.84
|  | 129 | 10514 | 67.44 | 0.93
|  | 130 | 10515 | 67.52 | 0.82
|  | 131 | 10516 | 66.69 | 0.68
|  | 132 | 10517 | 67.34 | 0.7
|  | 133 | 10518 | 67.26 | 0.69
|  | 134 | 10519 | 66.6 | 0.71
|  | 135 | 10520 | 66.68 | 0.71
|  | 136 | 10521 | 66.58 | 0.68
|  | 137 | 10522 | 67.92 | 0.69
|  | 138 | 10523 | 66.9 | 0.73
|  | 139 | 10524 | 67.16 | 0.7
|  | 140 | 10525 | 67.32 | 0.73
|  | 141 | 10526 | 67.14 | 0.69
|  | 142 | 10527 | 67.51 | 0.81
|  | 143 | 10528 | 67.41 | 0.82
|  | 144 | 10529 | 67.22 | 0.7
|  | 145 | 10530 | 67.06 | 0.67
|  | 146 | 10531 | 67.31 | 0.73
|  | 147 | 10532 | 67 | 0.69
|  | 148 | 10533 | 67.87 | 0.75
|  | 149 | 10534 | 67.98 | 0.68
|  | 150 | 10535 | 67.95 | 0.68
|  | 151 | 10536 | 67.91 | 0.7
|  | 152 | 10537 | 67.91 | 0.68
|  | 153 | 10538 | 67.13 | 0.69
|  | 154 | 10539 | 67.83 | 0.71
|  | 155 | 10540 | 67.9 | 0.75
|  | 156 | 10541 | 67.97 | 0.7
|  | 157 | 10542 | 67.38 | 0.75
|  | 158 | 10543 | 66.62 | 0.74
|  | 159 | 10544 | 67.3 | 0.75
|  | 160 | 10545 | 67.02 | 0.7
|  | 161 | 10546 | 67.24 | 0.7
|  | 162 | 10547 | 67.38 | 0.76
|  | 163 | 10548 | 67.52 | 0.78
|  | 164 | 10549 | 67.47 | 0.81
|  | 165 | 10550 | 67.43 | 0.88
|  | 166 | 10551 | 66.88 | 0.69
|  | 167 | 10552 | 67.12 | 0.68
|  | 168 | 10553 | 67.25 | 0.72
|  | 169 | 10554 | 67.31 | 0.72
| 3 | 1 | 10555 | 67.36 | 0.78
|  | 2 | 10556 | 67.36 | 0.74
|  | 3 | 10557 | 67.35 | 0.76
|  | 4 | 10558 | 67.37 | 0.73
|  | 5 | 10559 | 67.35 | 0.77
|  | 6 | 10560 | 67.34 | 0.77
|  | 7 | 10561 | 67.09 | 0.72
|  | 8 | 10562 | 66.96 | 0.67
|  | 9 | 10563 | 67.07 | 0.72
|  | 10 | 10564 | 67.06 | 0.73
|  | 11 | 10565 | 67.09 | 0.7
|  | 12 | 10566 | 66.95 | 0.69
|  | 13 | 10567 | 66.92 | 0.67
|  | 14 | 10568 | 66.96 | 0.66
|  | 15 | 10569 | 67.15 | 0.74
|  | 16 | 10570 | 66.64 | 0.68
|  | 17 | 10571 | 67.11 | 0.72
|  | 18 | 10572 | 67.27 | 0.71
|  | 19 | 10573 | 67.19 | 0.71
|  | 20 | 10574 | 66.89 | 0.7
|  | 21 | 10575 | 67.35 | 0.76
|  | 22 | 10576 | 66.79 | 0.73
|  | 23 | 10577 | 67.11 | 0.74
|  | 24 | 10578 | 67.93 | 0.68
|  | 25 | 10579 | 67.36 | 0.78
|  | 26 | 10580 | 67.01 | 0.69
|  | 27 | 10581 | 67.86 | 0.75
|  | 28 | 10582 | 67.35 | 0.82
|  | 29 | 10583 | 66.67 | 0.67
|  | 30 | 10584 | 66.54 | 0.71
|  | 31 | 10585 | 67.46 | 0.81
|  | 32 | 10586 | 66.73 | 0.69
|  | 33 | 10587 | 66.93 | 0.7
|  | 34 | 10588 | 67.99 | 0.72
|  | 35 | 10589 | 67.36 | 0.78
|  | 36 | 10590 | 66.91 | 0.69
|  | 37 | 10591 | 67.12 | 0.73
|  | 38 | 10592 | 67.13 | 0.71
|  | 39 | 10593 | 67.1 | 0.72
|  | 40 | 10594 | 67.09 | 0.71
|  | 41 | 10595 | 67.07 | 0.7
|  | 42 | 10596 | 67.05 | 0.71
|  | 43 | 10597 | 67.44 | 0.84
|  | 44 | 10598 | 66.94 | 0.67
|  | 45 | 10599 | 66.95 | 0.69
|  | 46 | 10600 | 66.97 | 0.68
|  | 47 | 10601 | 68 | 0.72
|  | 48 | 10602 | 67.42 | 0.75
|  | 49 | 10603 | 66.57 | 0.68
|  | 50 | 10604 | 67.09 | 0.74
|  | 51 | 10605 | 67.15 | 0.74
|  | 52 | 10606 | 66.97 | 0.91
|  | 53 | 10607 | 67.15 | 0.75
|  | 54 | 10608 | 67.2 | 0.73
|  | 55 | 10609 | 67.21 | 0.73
|  | 56 | 10610 | 67.1 | 0.7
|  | 57 | 10611 | 67.19 | 0.74
|  | 58 | 10612 | 66.95 | 0.7
|  | 59 | 10613 | 66.76 | 0.7
|  | 60 | 10614 | 66.58 | 0.65
|  | 61 | 10615 | 66.51 | 0.66
|  | 62 | 10616 | 66.66 | 0.69
|  | 63 | 10617 | 66.81 | 0.68
|  | 64 | 10618 | 67.06 | 0.72
|  | 65 | 10619 | 67.2 | 0.69
|  | 66 | 10620 | 67.26 | 0.75
|  | 67 | 10621 | 67.04 | 0.7
|  | 68 | 10622 | 67.31 | 0.78
|  | 69 | 10623 | 67.26 | 0.84
|  | 70 | 10624 | 67.32 | 0.78
|  | 71 | 10625 | 67.15 | 0.72
|  | 72 | 10626 | 67.29 | 0.74
|  | 73 | 10627 | 67.26 | 0.76
|  | 74 | 10628 | 67.17 | 0.71
|  | 75 | 10629 | 66.86 | 0.68
|  | 76 | 10630 | 67.21 | 0.74
|  | 77 | 10631 | 66.68 | 0.71
|  | 78 | 10632 | 67.23 | 0.74
|  | 79 | 10633 | 67.2 | 0.75
|  | 80 | 10634 | 67.2 | 0.78
|  | 81 | 10635 | 67.22 | 0.73
|  | 82 | 10636 | 67.11 | 0.71
|  | 83 | 10637 | 67.21 | 0.71
|  | 84 | 10638 | 67.12 | 0.71
|  | 85 | 10639 | 67.13 | 0.7
|  | 86 | 10640 | 67.16 | 0.72
|  | 87 | 10641 | 67.14 | 0.73
|  | 88 | 10642 | 67.24 | 0.73
|  | 89 | 10643 | 66.78 | 0.69
|  | 90 | 10644 | 67.18 | 0.71
|  | 91 | 10645 | 67.1 | 0.72
|  | 92 | 10646 | 67.23 | 0.73
|  | 93 | 10647 | 67.27 | 0.75
|  | 94 | 10648 | 67.31 | 0.75
|  | 95 | 10649 | 67.32 | 0.8
|  | 96 | 10650 | 67.32 | 0.79
|  | 97 | 10651 | 67.31 | 0.74
|  | 98 | 10652 | 67.21 | 0.72
|  | 99 | 10653 | 67.22 | 0.73
|  | 100 | 10654 | 67.41 | 0.78
|  | 101 | 10655 | 66.92 | 0.7
|  | 102 | 10656 | 66.85 | 0.7
|  | 103 | 10657 | 67.25 | 0.77
|  | 104 | 10658 | 67.02 | 0.69
|  | 105 | 10659 | 67.08 | 0.7
|  | 106 | 10660 | 67.2 | 0.72
|  | 107 | 10661 | 67.21 | 0.72
|  | 108 | 10662 | 67.21 | 0.69
|  | 109 | 10663 | 67.08 | 0.71
|  | 110 | 10664 | 67.24 | 0.7
|  | 111 | 10665 | 66.87 | 0.69
|  | 112 | 10666 | 67.02 | 0.72
|  | 113 | 10667 | 67.02 | 0.72
|  | 114 | 10668 | 67.18 | 0.71
|  | 115 | 10669 | 67.07 | 0.71
|  | 116 | 10670 | 66.96 | 0.74
|  | 117 | 10671 | 66.76 | 0.71
|  | 118 | 10672 | 67.23 | 0.73
|  | 119 | 10673 | 67.18 | 0.74
|  | 120 | 10674 | 67.23 | 0.71
|  | 121 | 10675 | 67.15 | 0.74
|  | 122 | 10676 | 67.03 | 0.69
|  | 123 | 10677 | 66.94 | 0.72
|  | 124 | 10678 | 67.23 | 0.7
|  | 125 | 10679 | 67.24 | 0.75
|  | 126 | 10680 | 67.3 | 0.75
|  | 127 | 10681 | 67.07 | 0.73
|  | 128 | 10682 | 66.95 | 0.69
|  | 129 | 10683 | 67.25 | 0.72
|  | 130 | 10684 | 67.21 | 0.72
|  | 131 | 10685 | 67.35 | 0.78
|  | 132 | 10686 | 67.2 | 0.71
|  | 133 | 10687 | 67.21 | 0.72
|  | 134 | 10688 | 67.28 | 0.75
|  | 135 | 10689 | 67.28 | 0.79
|  | 136 | 10690 | 66.63 | 0.7
|  | 137 | 10691 | 67.46 | 0.8
|  | 138 | 10692 | 66.73 | 0.73
|  | 139 | 10693 | 66.65 | 0.74
|  | 140 | 10694 | 67.17 | 0.74
|  | 141 | 10695 | 67.07 | 0.71
|  | 142 | 10696 | 67.22 | 0.72
|  | 143 | 10697 | 67.17 | 0.73
|  | 144 | 10698 | 67.25 | 0.79
|  | 145 | 10699 | 67.23 | 0.71
|  | 146 | 10700 | 67.12 | 0.7
|  | 147 | 10701 | 66.99 | 0.7
|  | 148 | 10702 | 66.81 | 0.69
|  | 149 | 10703 | 66.62 | 0.69
|  | 150 | 10704 | 67.22 | 0.72
|  | 151 | 10705 | 66.74 | 0.75
|  | 152 | 10706 | 67.11 | 0.7
|  | 153 | 10707 | 67.25 | 0.8
|  | 154 | 10708 | 66.9 | 0.74
|  | 155 | 10709 | 67.15 | 0.75
|  | 156 | 10710 | 67.29 | 0.79
|  | 157 | 10711 | 66.93 | 0.67
|  | 158 | 10712 | 66.68 | 0.67
|  | 159 | 10713 | 67.41 | 0.76
|  | 160 | 10714 | 67.45 | 0.76
|  | 161 | 10715 | 67.4 | 0.75
|  | 162 | 10716 | 67.32 | 0.74
163
164
165
166
167
168
169